## Sheet1
ITEM_GROUP | ITEM | FROM | TO | SIZE1 (NPS) | SIZE2 (NPS) | DESCRIPTION | MATERIAL | ENDS | STANDARD | RATING | SCH1 | PIPING SPEC
PIPE | PIPE | 0.5 | 6 | 0.5 |  | SEAMLESS | ASTM A312 TP 316/316L, SOUR SERVICE | BE | B36.19 | - | 80S | AS1S0A-FA
PIPE | PIPE | 0.5 | 6 | 0.8 |  | SEAMLESS | ASTM A312 TP 316/316L, SOUR SERVICE | BE | B36.19 | - | 80S | AS1S0A-FA
PIPE | PIPE | 0.5 | 6 | 1 |  | SEAMLESS | ASTM A312 TP 316/316L, SOUR SERVICE | BE | B36.19 | - | 80S | AS1S0A-FA
PIPE | PIPE | 0.5 | 6 | 1.5 |  | SEAMLESS | ASTM A312 TP 316/316L, SOUR SERVICE | BE | B36.19 | - | 80S | AS1S0A-FA
PIPE | PIPE | 0.5 | 6 | 2 |  | SEAMLESS | ASTM A312 TP 316/316L, SOUR SERVICE | BE | B36.19 | - | 40S | AS1S0A-FA
PIPE | PIPE | 0.5 | 6 | 3 |  | SEAMLESS | ASTM A312 TP 316/316L, SOUR SERVICE | BE | B36.19 | - | 10S | AS1S0A-FA
PIPE | PIPE | 0.5 | 6 | 4 |  | SEAMLESS | ASTM A312 TP 316/316L, SOUR SERVICE | BE | B36.19 | - | 10S | AS1S0A-FA
PIPE | PIPE | 0.5 | 6 | 6 |  | SEAMLESS | ASTM A312 TP 316/316L, SOUR SERVICE | BE | B36.19 | - | 10S | AS1S0A-FA
PIPE | PIPE | 8 | 24 | 8 |  | WELDED | ASTM A358 TP 316/316L CL1, SOUR SERVICE | BE | B36.19 | - | 10S | AS1S0A-FA
PIPE | PIPE | 8 | 24 | 10 |  | WELDED | ASTM A358 TP 316/316L CL1, SOUR SERVICE | BE | B36.19 | - | 10S | AS1S0A-FA
PIPE | PIPE | 8 | 24 | 12 |  | WELDED | ASTM A358 TP 316/316L CL1, SOUR SERVICE | BE | B36.19 | - | 10S | AS1S0A-FA
PIPE | PIPE | 8 | 24 | 14 |  | WELDED | ASTM A358 TP 316/316L CL1, SOUR SERVICE | BE | B36.19 | - | 10S | AS1S0A-FA
PIPE | PIPE | 8 | 24 | 16 |  | WELDED | ASTM A358 TP 316/316L CL1, SOUR SERVICE | BE | B36.19 | - | 10S | AS1S0A-FA
PIPE | PIPE | 8 | 24 | 18 |  | WELDED | ASTM A358 TP 316/316L CL1, SOUR SERVICE | BE | B36.19 | - | 10S | AS1S0A-FA
PIPE | PIPE | 8 | 24 | 20 |  | WELDED | ASTM A358 TP 316/316L CL1, SOUR SERVICE | BE | B36.19 | - | 10S | AS1S0A-FA
PIPE | PIPE | 8 | 24 | 24 |  | WELDED | ASTM A358 TP 316/316L CL1, SOUR SERVICE | BE | B36.19 | - | 10S | AS1S0A-FA
PIPE | NIPPLE | 1 | 2 | 1 |  | AS PIPE, L=100mm | ASTM A312 TP 316/316L, SOUR SERVICE | BE | B36.19 | - | 80S | AS1S0A-FA
PIPE | NIPPLE | 1 | 2 | 1.5 |  | AS PIPE, L=100mm | ASTM A312 TP 316/316L, SOUR SERVICE | BE | B36.19 | - | 80S | AS1S0A-FA
PIPE | NIPPLE | 1 | 2 | 2 |  | AS PIPE, L=100mm | ASTM A312 TP 316/316L, SOUR SERVICE | BE | B36.19 | - | 40S | AS1S0A-FA
FITTINGS | ELBOW | 0.5 | 6 | 0.5 |  | 90 DEGREE, LR, WROUGHT, SEAMLESS | ASTM A403 GR WP316/316L-S, SOUR SERVICE | BE | B16.9 | - | 80S | AS1S0A-FA
FITTINGS | ELBOW | 0.5 | 6 | 0.8 |  | 90 DEGREE, LR, WROUGHT, SEAMLESS | ASTM A403 GR WP316/316L-S, SOUR SERVICE | BE | B16.9 | - | 80S | AS1S0A-FA
FITTINGS | ELBOW | 0.5 | 6 | 1 |  | 90 DEGREE, LR, WROUGHT, SEAMLESS | ASTM A403 GR WP316/316L-S, SOUR SERVICE | BE | B16.9 | - | 80S | AS1S0A-FA
FITTINGS | ELBOW | 0.5 | 6 | 1.5 |  | 90 DEGREE, LR, WROUGHT, SEAMLESS | ASTM A403 GR WP316/316L-S, SOUR SERVICE | BE | B16.9 | - | 80S | AS1S0A-FA
FITTINGS | ELBOW | 0.5 | 6 | 2 |  | 90 DEGREE, LR, WROUGHT, SEAMLESS | ASTM A403 GR WP316/316L-S, SOUR SERVICE | BE | B16.9 | - | 40S | AS1S0A-FA
FITTINGS | ELBOW | 0.5 | 6 | 3 |  | 90 DEGREE, LR, WROUGHT, SEAMLESS | ASTM A403 GR WP316/316L-S, SOUR SERVICE | BE | B16.9 | - | 10S | AS1S0A-FA
FITTINGS | ELBOW | 0.5 | 6 | 4 |  | 90 DEGREE, LR, WROUGHT, SEAMLESS | ASTM A403 GR WP316/316L-S, SOUR SERVICE | BE | B16.9 | - | 10S | AS1S0A-FA
FITTINGS | ELBOW | 0.5 | 6 | 6 |  | 90 DEGREE, LR, WROUGHT, SEAMLESS | ASTM A403 GR WP316/316L-S, SOUR SERVICE | BE | B16.9 | - | 10S | AS1S0A-FA
FITTINGS | ELBOW | 8 | 24 | 8 |  | 90 DEGREE, LR, WROUGHT, WELDED | ASTM A403 GR WP316/316L-WX, SOUR SERVICE | BE | B16.9 | - | 10S | AS1S0A-FA
FITTINGS | ELBOW | 8 | 24 | 10 |  | 90 DEGREE, LR, WROUGHT, WELDED | ASTM A403 GR WP316/316L-WX, SOUR SERVICE | BE | B16.9 | - | 10S | AS1S0A-FA
FITTINGS | ELBOW | 8 | 24 | 12 |  | 90 DEGREE, LR, WROUGHT, WELDED | ASTM A403 GR WP316/316L-WX, SOUR SERVICE | BE | B16.9 | - | 10S | AS1S0A-FA
FITTINGS | ELBOW | 8 | 24 | 14 |  | 90 DEGREE, LR, WROUGHT, WELDED | ASTM A403 GR WP316/316L-WX, SOUR SERVICE | BE | B16.9 | - | 10S | AS1S0A-FA
FITTINGS | ELBOW | 8 | 24 | 16 |  | 90 DEGREE, LR, WROUGHT, WELDED | ASTM A403 GR WP316/316L-WX, SOUR SERVICE | BE | B16.9 | - | 10S | AS1S0A-FA
FITTINGS | ELBOW | 8 | 24 | 18 |  | 90 DEGREE, LR, WROUGHT, WELDED | ASTM A403 GR WP316/316L-WX, SOUR SERVICE | BE | B16.9 | - | 10S | AS1S0A-FA
FITTINGS | ELBOW | 8 | 24 | 20 |  | 90 DEGREE, LR, WROUGHT, WELDED | ASTM A403 GR WP316/316L-WX, SOUR SERVICE | BE | B16.9 | - | 10S | AS1S0A-FA
FITTINGS | ELBOW | 8 | 24 | 24 |  | 90 DEGREE, LR, WROUGHT, WELDED | ASTM A403 GR WP316/316L-WX, SOUR SERVICE | BE | B16.9 | - | 10S | AS1S0A-FA
FITTINGS | ELBOW | 0.5 | 6 | 0.5 |  | 45 DEGREE, LR, WROUGHT, SEAMLESS | ASTM A403 GR WP316/316L-S, SOUR SERVICE | BE | B16.9 | - | 80S | AS1S0A-FA
FITTINGS | ELBOW | 0.5 | 6 | 0.8 |  | 45 DEGREE, LR, WROUGHT, SEAMLESS | ASTM A403 GR WP316/316L-S, SOUR SERVICE | BE | B16.9 | - | 80S | AS1S0A-FA
FITTINGS | ELBOW | 0.5 | 6 | 1 |  | 45 DEGREE, LR, WROUGHT, SEAMLESS | ASTM A403 GR WP316/316L-S, SOUR SERVICE | BE | B16.9 | - | 80S | AS1S0A-FA
FITTINGS | ELBOW | 0.5 | 6 | 1.5 |  | 45 DEGREE, LR, WROUGHT, SEAMLESS | ASTM A403 GR WP316/316L-S, SOUR SERVICE | BE | B16.9 | - | 80S | AS1S0A-FA
FITTINGS | ELBOW | 0.5 | 6 | 2 |  | 45 DEGREE, LR, WROUGHT, SEAMLESS | ASTM A403 GR WP316/316L-S, SOUR SERVICE | BE | B16.9 | - | 40S | AS1S0A-FA
FITTINGS | ELBOW | 0.5 | 6 | 3 |  | 45 DEGREE, LR, WROUGHT, SEAMLESS | ASTM A403 GR WP316/316L-S, SOUR SERVICE | BE | B16.9 | - | 10S | AS1S0A-FA
FITTINGS | ELBOW | 0.5 | 6 | 4 |  | 45 DEGREE, LR, WROUGHT, SEAMLESS | ASTM A403 GR WP316/316L-S, SOUR SERVICE | BE | B16.9 | - | 10S | AS1S0A-FA
FITTINGS | ELBOW | 0.5 | 6 | 6 |  | 45 DEGREE, LR, WROUGHT, SEAMLESS | ASTM A403 GR WP316/316L-S, SOUR SERVICE | BE | B16.9 | - | 10S | AS1S0A-FA
FITTINGS | ELBOW | 8 | 24 | 8 |  | 45 DEGREE, LR, WROUGHT, WELDED | ASTM A403 GR WP316/316L- WX, SOUR SERVICE | BE | B16.9 | - | 10S | AS1S0A-FA
FITTINGS | ELBOW | 8 | 24 | 10 |  | 45 DEGREE, LR, WROUGHT, WELDED | ASTM A403 GR WP316/316L- WX, SOUR SERVICE | BE | B16.9 | - | 10S | AS1S0A-FA
FITTINGS | ELBOW | 8 | 24 | 12 |  | 45 DEGREE, LR, WROUGHT, WELDED | ASTM A403 GR WP316/316L- WX, SOUR SERVICE | BE | B16.9 | - | 10S | AS1S0A-FA
FITTINGS | ELBOW | 8 | 24 | 14 |  | 45 DEGREE, LR, WROUGHT, WELDED | ASTM A403 GR WP316/316L- WX, SOUR SERVICE | BE | B16.9 | - | 10S | AS1S0A-FA
FITTINGS | ELBOW | 8 | 24 | 16 |  | 45 DEGREE, LR, WROUGHT, WELDED | ASTM A403 GR WP316/316L- WX, SOUR SERVICE | BE | B16.9 | - | 10S | AS1S0A-FA
FITTINGS | ELBOW | 8 | 24 | 18 |  | 45 DEGREE, LR, WROUGHT, WELDED | ASTM A403 GR WP316/316L- WX, SOUR SERVICE | BE | B16.9 | - | 10S | AS1S0A-FA
FITTINGS | ELBOW | 8 | 24 | 20 |  | 45 DEGREE, LR, WROUGHT, WELDED | ASTM A403 GR WP316/316L- WX, SOUR SERVICE | BE | B16.9 | - | 10S | AS1S0A-FA
FITTINGS | ELBOW | 8 | 24 | 24 |  | 45 DEGREE, LR, WROUGHT, WELDED | ASTM A403 GR WP316/316L- WX, SOUR SERVICE | BE | B16.9 | - | 10S | AS1S0A-FA
FITTINGS | REDUCER | 0.8 | 6 | 0.8 |  | CONCENTRIC, WROUGHT, SEAMLESS | ASTM A403 GR WP316/316L-S, SOUR SERVICE | BE | B16.9 | - | 80S | AS1S0A-FA
FITTINGS | REDUCER | 0.8 | 6 | 1 |  | CONCENTRIC, WROUGHT, SEAMLESS | ASTM A403 GR WP316/316L-S, SOUR SERVICE | BE | B16.9 | - | 80S | AS1S0A-FA
FITTINGS | REDUCER | 0.8 | 6 | 1.5 |  | CONCENTRIC, WROUGHT, SEAMLESS | ASTM A403 GR WP316/316L-S, SOUR SERVICE | BE | B16.9 | - | 80S | AS1S0A-FA
FITTINGS | REDUCER | 0.8 | 6 | 2 |  | CONCENTRIC, WROUGHT, SEAMLESS | ASTM A403 GR WP316/316L-S, SOUR SERVICE | BE | B16.9 | - | 40S | AS1S0A-FA
FITTINGS | REDUCER | 0.8 | 6 | 3 |  | CONCENTRIC, WROUGHT, SEAMLESS | ASTM A403 GR WP316/316L-S, SOUR SERVICE | BE | B16.9 | - | 10S | AS1S0A-FA
FITTINGS | REDUCER | 0.8 | 6 | 4 |  | CONCENTRIC, WROUGHT, SEAMLESS | ASTM A403 GR WP316/316L-S, SOUR SERVICE | BE | B16.9 | - | 10S | AS1S0A-FA
FITTINGS | REDUCER | 0.8 | 6 | 6 |  | CONCENTRIC, WROUGHT, SEAMLESS | ASTM A403 GR WP316/316L-S, SOUR SERVICE | BE | B16.9 | - | 10S | AS1S0A-FA
FITTINGS | REDUCER | 8 | 24 | 8 |  | CONCENTRIC, WROUGHT, WELDED | ASTM A403 GR WP316/316L- WX, SOUR SERVICE | BE | B16.9 | - | 10S | AS1S0A-FA
FITTINGS | REDUCER | 8 | 24 | 10 |  | CONCENTRIC, WROUGHT, WELDED | ASTM A403 GR WP316/316L- WX, SOUR SERVICE | BE | B16.9 | - | 10S | AS1S0A-FA
FITTINGS | REDUCER | 8 | 24 | 12 |  | CONCENTRIC, WROUGHT, WELDED | ASTM A403 GR WP316/316L- WX, SOUR SERVICE | BE | B16.9 | - | 10S | AS1S0A-FA
FITTINGS | REDUCER | 8 | 24 | 14 |  | CONCENTRIC, WROUGHT, WELDED | ASTM A403 GR WP316/316L- WX, SOUR SERVICE | BE | B16.9 | - | 10S | AS1S0A-FA
FITTINGS | REDUCER | 8 | 24 | 16 |  | CONCENTRIC, WROUGHT, WELDED | ASTM A403 GR WP316/316L- WX, SOUR SERVICE | BE | B16.9 | - | 10S | AS1S0A-FA
FITTINGS | REDUCER | 8 | 24 | 18 |  | CONCENTRIC, WROUGHT, WELDED | ASTM A403 GR WP316/316L- WX, SOUR SERVICE | BE | B16.9 | - | 10S | AS1S0A-FA
FITTINGS | REDUCER | 8 | 24 | 20 |  | CONCENTRIC, WROUGHT, WELDED | ASTM A403 GR WP316/316L- WX, SOUR SERVICE | BE | B16.9 | - | 10S | AS1S0A-FA
FITTINGS | REDUCER | 8 | 24 | 24 |  | CONCENTRIC, WROUGHT, WELDED | ASTM A403 GR WP316/316L- WX, SOUR SERVICE | BE | B16.9 | - | 10S | AS1S0A-FA
FITTINGS | REDUCER | 0.8 | 6 | 0.8 |  | ECCENTRIC, WROUGHT, SEAMLESS | ASTM A403 GR WP316/316L-S, SOUR SERVICE | BE | B16.9 | - | 80S | AS1S0A-FA
FITTINGS | REDUCER | 0.8 | 6 | 1 |  | ECCENTRIC, WROUGHT, SEAMLESS | ASTM A403 GR WP316/316L-S, SOUR SERVICE | BE | B16.9 | - | 80S | AS1S0A-FA
FITTINGS | REDUCER | 0.8 | 6 | 1.5 |  | ECCENTRIC, WROUGHT, SEAMLESS | ASTM A403 GR WP316/316L-S, SOUR SERVICE | BE | B16.9 | - | 80S | AS1S0A-FA
FITTINGS | REDUCER | 0.8 | 6 | 2 |  | ECCENTRIC, WROUGHT, SEAMLESS | ASTM A403 GR WP316/316L-S, SOUR SERVICE | BE | B16.9 | - | 40S | AS1S0A-FA
FITTINGS | REDUCER | 0.8 | 6 | 3 |  | ECCENTRIC, WROUGHT, SEAMLESS | ASTM A403 GR WP316/316L-S, SOUR SERVICE | BE | B16.9 | - | 10S | AS1S0A-FA
FITTINGS | REDUCER | 0.8 | 6 | 4 |  | ECCENTRIC, WROUGHT, SEAMLESS | ASTM A403 GR WP316/316L-S, SOUR SERVICE | BE | B16.9 | - | 10S | AS1S0A-FA
FITTINGS | REDUCER | 0.8 | 6 | 6 |  | ECCENTRIC, WROUGHT, SEAMLESS | ASTM A403 GR WP316/316L-S, SOUR SERVICE | BE | B16.9 | - | 10S | AS1S0A-FA
FITTINGS | REDUCER | 8 | 24 | 8 |  | ECCENTRIC, WROUGHT, WELDED | ASTM A403 GR WP316/316L- WX, SOUR SERVICE | BE | B16.9 | - | 10S | AS1S0A-FA
FITTINGS | REDUCER | 8 | 24 | 10 |  | ECCENTRIC, WROUGHT, WELDED | ASTM A403 GR WP316/316L- WX, SOUR SERVICE | BE | B16.9 | - | 10S | AS1S0A-FA
FITTINGS | REDUCER | 8 | 24 | 12 |  | ECCENTRIC, WROUGHT, WELDED | ASTM A403 GR WP316/316L- WX, SOUR SERVICE | BE | B16.9 | - | 10S | AS1S0A-FA
FITTINGS | REDUCER | 8 | 24 | 14 |  | ECCENTRIC, WROUGHT, WELDED | ASTM A403 GR WP316/316L- WX, SOUR SERVICE | BE | B16.9 | - | 10S | AS1S0A-FA
FITTINGS | REDUCER | 8 | 24 | 16 |  | ECCENTRIC, WROUGHT, WELDED | ASTM A403 GR WP316/316L- WX, SOUR SERVICE | BE | B16.9 | - | 10S | AS1S0A-FA
FITTINGS | REDUCER | 8 | 24 | 18 |  | ECCENTRIC, WROUGHT, WELDED | ASTM A403 GR WP316/316L- WX, SOUR SERVICE | BE | B16.9 | - | 10S | AS1S0A-FA
FITTINGS | REDUCER | 8 | 24 | 20 |  | ECCENTRIC, WROUGHT, WELDED | ASTM A403 GR WP316/316L- WX, SOUR SERVICE | BE | B16.9 | - | 10S | AS1S0A-FA
FITTINGS | REDUCER | 8 | 24 | 24 |  | ECCENTRIC, WROUGHT, WELDED | ASTM A403 GR WP316/316L- WX, SOUR SERVICE | BE | B16.9 | - | 10S | AS1S0A-FA
FITTINGS | CAP | 0.5 | 24 | 0.5 |  | WROUGHT, SEAMLESS | ASTM A403 GR WP316/316L-S, SOUR SERVICE | BE | B16.9 | - | 80S | AS1S0A-FA
FITTINGS | CAP | 0.5 | 24 | 0.8 |  | WROUGHT, SEAMLESS | ASTM A403 GR WP316/316L-S, SOUR SERVICE | BE | B16.9 | - | 80S | AS1S0A-FA
FITTINGS | CAP | 0.5 | 24 | 1 |  | WROUGHT, SEAMLESS | ASTM A403 GR WP316/316L-S, SOUR SERVICE | BE | B16.9 | - | 80S | AS1S0A-FA
FITTINGS | CAP | 0.5 | 24 | 1.5 |  | WROUGHT, SEAMLESS | ASTM A403 GR WP316/316L-S, SOUR SERVICE | BE | B16.9 | - | 80S | AS1S0A-FA
FITTINGS | CAP | 0.5 | 24 | 2 |  | WROUGHT, SEAMLESS | ASTM A403 GR WP316/316L-S, SOUR SERVICE | BE | B16.9 | - | 40S | AS1S0A-FA
FITTINGS | CAP | 0.5 | 24 | 3 |  | WROUGHT, SEAMLESS | ASTM A403 GR WP316/316L-S, SOUR SERVICE | BE | B16.9 | - | 10S | AS1S0A-FA
FITTINGS | CAP | 0.5 | 24 | 4 |  | WROUGHT, SEAMLESS | ASTM A403 GR WP316/316L-S, SOUR SERVICE | BE | B16.9 | - | 10S | AS1S0A-FA
FITTINGS | CAP | 0.5 | 24 | 6 |  | WROUGHT, SEAMLESS | ASTM A403 GR WP316/316L-S, SOUR SERVICE | BE | B16.9 | - | 10S | AS1S0A-FA
FITTINGS | CAP | 0.5 | 24 | 8 |  | WROUGHT, SEAMLESS | ASTM A403 GR WP316/316L-S, SOUR SERVICE | BE | B16.9 | - | 10S | AS1S0A-FA
FITTINGS | CAP | 0.5 | 24 | 10 |  | WROUGHT, SEAMLESS | ASTM A403 GR WP316/316L-S, SOUR SERVICE | BE | B16.9 | - | 10S | AS1S0A-FA
FITTINGS | CAP | 0.5 | 24 | 12 |  | WROUGHT, SEAMLESS | ASTM A403 GR WP316/316L-S, SOUR SERVICE | BE | B16.9 | - | 10S | AS1S0A-FA
FITTINGS | CAP | 0.5 | 24 | 14 |  | WROUGHT, SEAMLESS | ASTM A403 GR WP316/316L-S, SOUR SERVICE | BE | B16.9 | - | 10S | AS1S0A-FA
FITTINGS | CAP | 0.5 | 24 | 16 |  | WROUGHT, SEAMLESS | ASTM A403 GR WP316/316L-S, SOUR SERVICE | BE | B16.9 | - | 10S | AS1S0A-FA
FITTINGS | CAP | 0.5 | 24 | 18 |  | WROUGHT, SEAMLESS | ASTM A403 GR WP316/316L-S, SOUR SERVICE | BE | B16.9 | - | 10S | AS1S0A-FA
FITTINGS | CAP | 0.5 | 24 | 20 |  | WROUGHT, SEAMLESS | ASTM A403 GR WP316/316L-S, SOUR SERVICE | BE | B16.9 | - | 10S | AS1S0A-FA
FITTINGS | CAP | 0.5 | 24 | 24 |  | WROUGHT, SEAMLESS | ASTM A403 GR WP316/316L-S, SOUR SERVICE | BE | B16.9 | - | 10S | AS1S0A-FA
BRANCH FITTINGS | TEE | 0.5 | 6 | 0.5 |  | EQUAL, WROUGHT, SEAMLESS | ASTM A403 GR WP316/316L-S, SOUR SERVICE | BE | B16.9 | - | 80S | AS1S0A-FA
BRANCH FITTINGS | TEE | 0.5 | 6 | 0.8 |  | EQUAL, WROUGHT, SEAMLESS | ASTM A403 GR WP316/316L-S, SOUR SERVICE | BE | B16.9 | - | 80S | AS1S0A-FA
BRANCH FITTINGS | TEE | 0.5 | 6 | 1 |  | EQUAL, WROUGHT, SEAMLESS | ASTM A403 GR WP316/316L-S, SOUR SERVICE | BE | B16.9 | - | 80S | AS1S0A-FA
BRANCH FITTINGS | TEE | 0.5 | 6 | 1.5 |  | EQUAL, WROUGHT, SEAMLESS | ASTM A403 GR WP316/316L-S, SOUR SERVICE | BE | B16.9 | - | 80S | AS1S0A-FA
BRANCH FITTINGS | TEE | 0.5 | 6 | 2 |  | EQUAL, WROUGHT, SEAMLESS | ASTM A403 GR WP316/316L-S, SOUR SERVICE | BE | B16.9 | - | 40S | AS1S0A-FA
BRANCH FITTINGS | TEE | 0.5 | 6 | 3 |  | EQUAL, WROUGHT, SEAMLESS | ASTM A403 GR WP316/316L-S, SOUR SERVICE | BE | B16.9 | - | 10S | AS1S0A-FA
BRANCH FITTINGS | TEE | 0.5 | 6 | 4 |  | EQUAL, WROUGHT, SEAMLESS | ASTM A403 GR WP316/316L-S, SOUR SERVICE | BE | B16.9 | - | 10S | AS1S0A-FA
BRANCH FITTINGS | TEE | 0.5 | 6 | 6 |  | EQUAL, WROUGHT, SEAMLESS | ASTM A403 GR WP316/316L-S, SOUR SERVICE | BE | B16.9 | - | 10S | AS1S0A-FA
BRANCH FITTINGS | TEE | 8 | 24 | 8 |  | EQUAL, WROUGHT, WELDED | ASTM A403 GR WP316/316L- WX, SOUR SERVICE | BE | B16.9 | - | 10S | AS1S0A-FA
BRANCH FITTINGS | TEE | 8 | 24 | 10 |  | EQUAL, WROUGHT, WELDED | ASTM A403 GR WP316/316L- WX, SOUR SERVICE | BE | B16.9 | - | 10S | AS1S0A-FA
BRANCH FITTINGS | TEE | 8 | 24 | 12 |  | EQUAL, WROUGHT, WELDED | ASTM A403 GR WP316/316L- WX, SOUR SERVICE | BE | B16.9 | - | 10S | AS1S0A-FA
BRANCH FITTINGS | TEE | 8 | 24 | 14 |  | EQUAL, WROUGHT, WELDED | ASTM A403 GR WP316/316L- WX, SOUR SERVICE | BE | B16.9 | - | 10S | AS1S0A-FA
BRANCH FITTINGS | TEE | 8 | 24 | 16 |  | EQUAL, WROUGHT, WELDED | ASTM A403 GR WP316/316L- WX, SOUR SERVICE | BE | B16.9 | - | 10S | AS1S0A-FA
BRANCH FITTINGS | TEE | 8 | 24 | 18 |  | EQUAL, WROUGHT, WELDED | ASTM A403 GR WP316/316L- WX, SOUR SERVICE | BE | B16.9 | - | 10S | AS1S0A-FA
BRANCH FITTINGS | TEE | 8 | 24 | 20 |  | EQUAL, WROUGHT, WELDED | ASTM A403 GR WP316/316L- WX, SOUR SERVICE | BE | B16.9 | - | 10S | AS1S0A-FA
BRANCH FITTINGS | TEE | 8 | 24 | 24 |  | EQUAL, WROUGHT, WELDED | ASTM A403 GR WP316/316L- WX, SOUR SERVICE | BE | B16.9 | - | 10S | AS1S0A-FA
BRANCH FITTINGS CONT’D | TEE | 0.8 | 6 | 0.8 |  | REDUCING, WROUGHT, SEAMLESS | ASTM A403 GR WP316/316L-S, SOUR SERVICE | BE | B16.9 | - | 80S | AS1S0A-FA
BRANCH FITTINGS CONT’D | TEE | 0.8 | 6 | 1 |  | REDUCING, WROUGHT, SEAMLESS | ASTM A403 GR WP316/316L-S, SOUR SERVICE | BE | B16.9 | - | 80S | AS1S0A-FA
BRANCH FITTINGS CONT’D | TEE | 0.8 | 6 | 1.5 |  | REDUCING, WROUGHT, SEAMLESS | ASTM A403 GR WP316/316L-S, SOUR SERVICE | BE | B16.9 | - | 80S | AS1S0A-FA
BRANCH FITTINGS CONT’D | TEE | 0.8 | 6 | 2 |  | REDUCING, WROUGHT, SEAMLESS | ASTM A403 GR WP316/316L-S, SOUR SERVICE | BE | B16.9 | - | 40S | AS1S0A-FA
BRANCH FITTINGS CONT’D | TEE | 0.8 | 6 | 3 |  | REDUCING, WROUGHT, SEAMLESS | ASTM A403 GR WP316/316L-S, SOUR SERVICE | BE | B16.9 | - | 10S | AS1S0A-FA
BRANCH FITTINGS CONT’D | TEE | 0.8 | 6 | 4 |  | REDUCING, WROUGHT, SEAMLESS | ASTM A403 GR WP316/316L-S, SOUR SERVICE | BE | B16.9 | - | 10S | AS1S0A-FA
BRANCH FITTINGS CONT’D | TEE | 0.8 | 6 | 6 |  | REDUCING, WROUGHT, SEAMLESS | ASTM A403 GR WP316/316L-S, SOUR SERVICE | BE | B16.9 | - | 10S | AS1S0A-FA
BRANCH FITTINGS CONT’D | TEE | 8 | 24 | 8 |  | REDUCING, WROUGHT, WELDED | ASTM A403 GR WP316/316L- WX, SOUR SERVICE | BE | B16.9 | - | 10S | AS1S0A-FA
BRANCH FITTINGS CONT’D | TEE | 8 | 24 | 10 |  | REDUCING, WROUGHT, WELDED | ASTM A403 GR WP316/316L- WX, SOUR SERVICE | BE | B16.9 | - | 10S | AS1S0A-FA
BRANCH FITTINGS CONT’D | TEE | 8 | 24 | 12 |  | REDUCING, WROUGHT, WELDED | ASTM A403 GR WP316/316L- WX, SOUR SERVICE | BE | B16.9 | - | 10S | AS1S0A-FA
BRANCH FITTINGS CONT’D | TEE | 8 | 24 | 14 |  | REDUCING, WROUGHT, WELDED | ASTM A403 GR WP316/316L- WX, SOUR SERVICE | BE | B16.9 | - | 10S | AS1S0A-FA
BRANCH FITTINGS CONT’D | TEE | 8 | 24 | 16 |  | REDUCING, WROUGHT, WELDED | ASTM A403 GR WP316/316L- WX, SOUR SERVICE | BE | B16.9 | - | 10S | AS1S0A-FA
BRANCH FITTINGS CONT’D | TEE | 8 | 24 | 18 |  | REDUCING, WROUGHT, WELDED | ASTM A403 GR WP316/316L- WX, SOUR SERVICE | BE | B16.9 | - | 10S | AS1S0A-FA
BRANCH FITTINGS CONT’D | TEE | 8 | 24 | 20 |  | REDUCING, WROUGHT, WELDED | ASTM A403 GR WP316/316L- WX, SOUR SERVICE | BE | B16.9 | - | 10S | AS1S0A-FA
BRANCH FITTINGS CONT’D | TEE | 8 | 24 | 24 |  | REDUCING, WROUGHT, WELDED | ASTM A403 GR WP316/316L- WX, SOUR SERVICE | BE | B16.9 | - | 10S | AS1S0A-FA
BRANCH FITTINGS CONT’D | WELDOLET | 0.5 | 8 | 0.5 |  | FORGED, SCH AS PIPE | ASTM A182 GR F316/316L, SOUR SERVICE | BE | MSS SP-97 | - | 80S | AS1S0A-FA
BRANCH FITTINGS CONT’D | WELDOLET | 0.5 | 8 | 0.8 |  | FORGED, SCH AS PIPE | ASTM A182 GR F316/316L, SOUR SERVICE | BE | MSS SP-97 | - | 80S | AS1S0A-FA
BRANCH FITTINGS CONT’D | WELDOLET | 0.5 | 8 | 1 |  | FORGED, SCH AS PIPE | ASTM A182 GR F316/316L, SOUR SERVICE | BE | MSS SP-97 | - | 80S | AS1S0A-FA
BRANCH FITTINGS CONT’D | WELDOLET | 0.5 | 8 | 1.5 |  | FORGED, SCH AS PIPE | ASTM A182 GR F316/316L, SOUR SERVICE | BE | MSS SP-97 | - | 80S | AS1S0A-FA
BRANCH FITTINGS CONT’D | WELDOLET | 0.5 | 8 | 2 |  | FORGED, SCH AS PIPE | ASTM A182 GR F316/316L, SOUR SERVICE | BE | MSS SP-97 | - | 40S | AS1S0A-FA
BRANCH FITTINGS CONT’D | WELDOLET | 0.5 | 8 | 3 |  | FORGED, SCH AS PIPE | ASTM A182 GR F316/316L, SOUR SERVICE | BE | MSS SP-97 | - | 10S | AS1S0A-FA
BRANCH FITTINGS CONT’D | WELDOLET | 0.5 | 8 | 4 |  | FORGED, SCH AS PIPE | ASTM A182 GR F316/316L, SOUR SERVICE | BE | MSS SP-97 | - | 10S | AS1S0A-FA
BRANCH FITTINGS CONT’D | WELDOLET | 0.5 | 8 | 6 |  | FORGED, SCH AS PIPE | ASTM A182 GR F316/316L, SOUR SERVICE | BE | MSS SP-97 | - | 10S | AS1S0A-FA
BRANCH FITTINGS CONT’D | WELDOLET | 0.5 | 8 | 8 |  | FORGED, SCH AS PIPE | ASTM A182 GR F316/316L, SOUR SERVICE | BE | MSS SP-97 | - | 10S | AS1S0A-FA
FLANGES | WELDNECK | 0.5 | 24 | 0.5 |  | CL.150 | ASTM A182 GR F316/316L, SOUR SERVICE | RF | B16.5 | CL.150 | 80S | AS1S0A-FA
FLANGES | WELDNECK | 0.5 | 24 | 0.8 |  | CL.150 | ASTM A182 GR F316/316L, SOUR SERVICE | RF | B16.5 | CL.150 | 80S | AS1S0A-FA
FLANGES | WELDNECK | 0.5 | 24 | 1 |  | CL.150 | ASTM A182 GR F316/316L, SOUR SERVICE | RF | B16.5 | CL.150 | 80S | AS1S0A-FA
FLANGES | WELDNECK | 0.5 | 24 | 1.5 |  | CL.150 | ASTM A182 GR F316/316L, SOUR SERVICE | RF | B16.5 | CL.150 | 80S | AS1S0A-FA
FLANGES | WELDNECK | 0.5 | 24 | 2 |  | CL.150 | ASTM A182 GR F316/316L, SOUR SERVICE | RF | B16.5 | CL.150 | 40S | AS1S0A-FA
FLANGES | WELDNECK | 0.5 | 24 | 3 |  | CL.150 | ASTM A182 GR F316/316L, SOUR SERVICE | RF | B16.5 | CL.150 | 10S | AS1S0A-FA
FLANGES | WELDNECK | 0.5 | 24 | 4 |  | CL.150 | ASTM A182 GR F316/316L, SOUR SERVICE | RF | B16.5 | CL.150 | 10S | AS1S0A-FA
FLANGES | WELDNECK | 0.5 | 24 | 6 |  | CL.150 | ASTM A182 GR F316/316L, SOUR SERVICE | RF | B16.5 | CL.150 | 10S | AS1S0A-FA
FLANGES | WELDNECK | 0.5 | 24 | 8 |  | CL.150 | ASTM A182 GR F316/316L, SOUR SERVICE | RF | B16.5 | CL.150 | 10S | AS1S0A-FA
FLANGES | WELDNECK | 0.5 | 24 | 10 |  | CL.150 | ASTM A182 GR F316/316L, SOUR SERVICE | RF | B16.5 | CL.150 | 10S | AS1S0A-FA
FLANGES | WELDNECK | 0.5 | 24 | 12 |  | CL.150 | ASTM A182 GR F316/316L, SOUR SERVICE | RF | B16.5 | CL.150 | 10S | AS1S0A-FA
FLANGES | WELDNECK | 0.5 | 24 | 14 |  | CL.150 | ASTM A182 GR F316/316L, SOUR SERVICE | RF | B16.5 | CL.150 | 10S | AS1S0A-FA
FLANGES | WELDNECK | 0.5 | 24 | 16 |  | CL.150 | ASTM A182 GR F316/316L, SOUR SERVICE | RF | B16.5 | CL.150 | 10S | AS1S0A-FA
FLANGES | WELDNECK | 0.5 | 24 | 18 |  | CL.150 | ASTM A182 GR F316/316L, SOUR SERVICE | RF | B16.5 | CL.150 | 10S | AS1S0A-FA
FLANGES | WELDNECK | 0.5 | 24 | 20 |  | CL.150 | ASTM A182 GR F316/316L, SOUR SERVICE | RF | B16.5 | CL.150 | 10S | AS1S0A-FA
FLANGES | WELDNECK | 0.5 | 24 | 24 |  | CL.150 | ASTM A182 GR F316/316L, SOUR SERVICE | RF | B16.5 | CL.150 | 10S | AS1S0A-FA
FLANGES | WELDNECK | 0.5 | 24 | 0.5 |  | CL.300 | ASTM A182 GR F316/316L, SOUR SERVICE | RF | B16.5 | CL.300 | 80S | AS1S0A-FA
FLANGES | WELDNECK | 0.5 | 24 | 0.8 |  | CL.300 | ASTM A182 GR F316/316L, SOUR SERVICE | RF | B16.5 | CL.300 | 80S | AS1S0A-FA
FLANGES | WELDNECK | 0.5 | 24 | 1 |  | CL.300 | ASTM A182 GR F316/316L, SOUR SERVICE | RF | B16.5 | CL.300 | 80S | AS1S0A-FA
FLANGES | WELDNECK | 0.5 | 24 | 1.5 |  | CL.300 | ASTM A182 GR F316/316L, SOUR SERVICE | RF | B16.5 | CL.300 | 80S | AS1S0A-FA
FLANGES | WELDNECK | 0.5 | 24 | 2 |  | CL.300 | ASTM A182 GR F316/316L, SOUR SERVICE | RF | B16.5 | CL.300 | 40S | AS1S0A-FA
FLANGES | WELDNECK | 0.5 | 24 | 3 |  | CL.300 | ASTM A182 GR F316/316L, SOUR SERVICE | RF | B16.5 | CL.300 | 10S | AS1S0A-FA
FLANGES | WELDNECK | 0.5 | 24 | 4 |  | CL.300 | ASTM A182 GR F316/316L, SOUR SERVICE | RF | B16.5 | CL.300 | 10S | AS1S0A-FA
FLANGES | WELDNECK | 0.5 | 24 | 6 |  | CL.300 | ASTM A182 GR F316/316L, SOUR SERVICE | RF | B16.5 | CL.300 | 10S | AS1S0A-FA
FLANGES | WELDNECK | 0.5 | 24 | 8 |  | CL.300 | ASTM A182 GR F316/316L, SOUR SERVICE | RF | B16.5 | CL.300 | 10S | AS1S0A-FA
FLANGES | WELDNECK | 0.5 | 24 | 10 |  | CL.300 | ASTM A182 GR F316/316L, SOUR SERVICE | RF | B16.5 | CL.300 | 10S | AS1S0A-FA
FLANGES | WELDNECK | 0.5 | 24 | 12 |  | CL.300 | ASTM A182 GR F316/316L, SOUR SERVICE | RF | B16.5 | CL.300 | 10S | AS1S0A-FA
FLANGES | WELDNECK | 0.5 | 24 | 14 |  | CL.300 | ASTM A182 GR F316/316L, SOUR SERVICE | RF | B16.5 | CL.300 | 10S | AS1S0A-FA
FLANGES | WELDNECK | 0.5 | 24 | 16 |  | CL.300 | ASTM A182 GR F316/316L, SOUR SERVICE | RF | B16.5 | CL.300 | 10S | AS1S0A-FA
FLANGES | WELDNECK | 0.5 | 24 | 18 |  | CL.300 | ASTM A182 GR F316/316L, SOUR SERVICE | RF | B16.5 | CL.300 | 10S | AS1S0A-FA
FLANGES | WELDNECK | 0.5 | 24 | 20 |  | CL.300 | ASTM A182 GR F316/316L, SOUR SERVICE | RF | B16.5 | CL.300 | 10S | AS1S0A-FA
FLANGES | WELDNECK | 0.5 | 24 | 24 |  | CL.300 | ASTM A182 GR F316/316L, SOUR SERVICE | RF | B16.5 | CL.300 | 10S | AS1S0A-FA
FLANGES | NIPOFLANGE | 1 | 2 | 1 |  | CL.150, L=150 MM | ASTM A182 GR F316/316L, SOUR SERVICE | RF | B16.5 | CL.150 | 80S | AS1S0A-FA
FLANGES | NIPOFLANGE | 1 | 2 | 1.5 |  | CL.150, L=150 MM | ASTM A182 GR F316/316L, SOUR SERVICE | RF | B16.5 | CL.150 | 80S | AS1S0A-FA
FLANGES | NIPOFLANGE | 1 | 2 | 2 |  | CL.150, L=150 MM | ASTM A182 GR F316/316L, SOUR SERVICE | RF | B16.5 | CL.150 | 40S | AS1S0A-FA
FLANGES | BLIND | 0.5 | 24 | 0.5 |  | CL.150 | ASTM A182 GR F316/316L, SOUR SERVICE | RF | B16.5 | CL.150 | 80S | AS1S0A-FA
FLANGES | BLIND | 0.5 | 24 | 0.8 |  | CL.150 | ASTM A182 GR F316/316L, SOUR SERVICE | RF | B16.5 | CL.150 | 80S | AS1S0A-FA
FLANGES | BLIND | 0.5 | 24 | 1 |  | CL.150 | ASTM A182 GR F316/316L, SOUR SERVICE | RF | B16.5 | CL.150 | 80S | AS1S0A-FA
FLANGES | BLIND | 0.5 | 24 | 1.5 |  | CL.150 | ASTM A182 GR F316/316L, SOUR SERVICE | RF | B16.5 | CL.150 | 80S | AS1S0A-FA
FLANGES | BLIND | 0.5 | 24 | 2 |  | CL.150 | ASTM A182 GR F316/316L, SOUR SERVICE | RF | B16.5 | CL.150 | 40S | AS1S0A-FA
FLANGES | BLIND | 0.5 | 24 | 3 |  | CL.150 | ASTM A182 GR F316/316L, SOUR SERVICE | RF | B16.5 | CL.150 | 10S | AS1S0A-FA
FLANGES | BLIND | 0.5 | 24 | 4 |  | CL.150 | ASTM A182 GR F316/316L, SOUR SERVICE | RF | B16.5 | CL.150 | 10S | AS1S0A-FA
FLANGES | BLIND | 0.5 | 24 | 6 |  | CL.150 | ASTM A182 GR F316/316L, SOUR SERVICE | RF | B16.5 | CL.150 | 10S | AS1S0A-FA
FLANGES | BLIND | 0.5 | 24 | 8 |  | CL.150 | ASTM A182 GR F316/316L, SOUR SERVICE | RF | B16.5 | CL.150 | 10S | AS1S0A-FA
FLANGES | BLIND | 0.5 | 24 | 10 |  | CL.150 | ASTM A182 GR F316/316L, SOUR SERVICE | RF | B16.5 | CL.150 | 10S | AS1S0A-FA
FLANGES | BLIND | 0.5 | 24 | 12 |  | CL.150 | ASTM A182 GR F316/316L, SOUR SERVICE | RF | B16.5 | CL.150 | 10S | AS1S0A-FA
FLANGES | BLIND | 0.5 | 24 | 14 |  | CL.150 | ASTM A182 GR F316/316L, SOUR SERVICE | RF | B16.5 | CL.150 | 10S | AS1S0A-FA
FLANGES | BLIND | 0.5 | 24 | 16 |  | CL.150 | ASTM A182 GR F316/316L, SOUR SERVICE | RF | B16.5 | CL.150 | 10S | AS1S0A-FA
FLANGES | BLIND | 0.5 | 24 | 18 |  | CL.150 | ASTM A182 GR F316/316L, SOUR SERVICE | RF | B16.5 | CL.150 | 10S | AS1S0A-FA
FLANGES | BLIND | 0.5 | 24 | 20 |  | CL.150 | ASTM A182 GR F316/316L, SOUR SERVICE | RF | B16.5 | CL.150 | 10S | AS1S0A-FA
FLANGES | BLIND | 0.5 | 24 | 24 |  | CL.150 | ASTM A182 GR F316/316L, SOUR SERVICE | RF | B16.5 | CL.150 | 10S | AS1S0A-FA
FLANGES | ORIFICE | 2 | 24 | 2 |  | CL.300 | ASTM A182 GR F316/316L, SOUR SERVICE | RF | B16.36 | CL.300 | 40S | AS1S0A-FA
FLANGES | ORIFICE | 2 | 24 | 3 |  | CL.300 | ASTM A182 GR F316/316L, SOUR SERVICE | RF | B16.36 | CL.300 | 10S | AS1S0A-FA
FLANGES | ORIFICE | 2 | 24 | 4 |  | CL.300 | ASTM A182 GR F316/316L, SOUR SERVICE | RF | B16.36 | CL.300 | 10S | AS1S0A-FA
FLANGES | ORIFICE | 2 | 24 | 6 |  | CL.300 | ASTM A182 GR F316/316L, SOUR SERVICE | RF | B16.36 | CL.300 | 10S | AS1S0A-FA
FLANGES | ORIFICE | 2 | 24 | 8 |  | CL.300 | ASTM A182 GR F316/316L, SOUR SERVICE | RF | B16.36 | CL.300 | 10S | AS1S0A-FA
FLANGES | ORIFICE | 2 | 24 | 10 |  | CL.300 | ASTM A182 GR F316/316L, SOUR SERVICE | RF | B16.36 | CL.300 | 10S | AS1S0A-FA
FLANGES | ORIFICE | 2 | 24 | 12 |  | CL.300 | ASTM A182 GR F316/316L, SOUR SERVICE | RF | B16.36 | CL.300 | 10S | AS1S0A-FA
FLANGES | ORIFICE | 2 | 24 | 14 |  | CL.300 | ASTM A182 GR F316/316L, SOUR SERVICE | RF | B16.36 | CL.300 | 10S | AS1S0A-FA
FLANGES | ORIFICE | 2 | 24 | 16 |  | CL.300 | ASTM A182 GR F316/316L, SOUR SERVICE | RF | B16.36 | CL.300 | 10S | AS1S0A-FA
FLANGES | ORIFICE | 2 | 24 | 18 |  | CL.300 | ASTM A182 GR F316/316L, SOUR SERVICE | RF | B16.36 | CL.300 | 10S | AS1S0A-FA
FLANGES | ORIFICE | 2 | 24 | 20 |  | CL.300 | ASTM A182 GR F316/316L, SOUR SERVICE | RF | B16.36 | CL.300 | 10S | AS1S0A-FA
FLANGES | ORIFICE | 2 | 24 | 24 |  | CL.300 | ASTM A182 GR F316/316L, SOUR SERVICE | RF | B16.36 | CL.300 | 10S | AS1S0A-FA
LINE BLINDS | LINE BLIND | 0.5 | 10 | 0.5 |  | CL.150, SPECTACLE BLIND | ASTM A240 TP316, SOUR SERVICE | RF | B16.48 | CL.150 | 80S | AS1S0A-FA
LINE BLINDS | LINE BLIND | 0.5 | 10 | 0.8 |  | CL.150, SPECTACLE BLIND | ASTM A240 TP316, SOUR SERVICE | RF | B16.48 | CL.150 | 80S | AS1S0A-FA
LINE BLINDS | LINE BLIND | 0.5 | 10 | 1 |  | CL.150, SPECTACLE BLIND | ASTM A240 TP316, SOUR SERVICE | RF | B16.48 | CL.150 | 80S | AS1S0A-FA
LINE BLINDS | LINE BLIND | 0.5 | 10 | 1.5 |  | CL.150, SPECTACLE BLIND | ASTM A240 TP316, SOUR SERVICE | RF | B16.48 | CL.150 | 80S | AS1S0A-FA
LINE BLINDS | LINE BLIND | 0.5 | 10 | 2 |  | CL.150, SPECTACLE BLIND | ASTM A240 TP316, SOUR SERVICE | RF | B16.48 | CL.150 | 40S | AS1S0A-FA
LINE BLINDS | LINE BLIND | 0.5 | 10 | 3 |  | CL.150, SPECTACLE BLIND | ASTM A240 TP316, SOUR SERVICE | RF | B16.48 | CL.150 | 10S | AS1S0A-FA
LINE BLINDS | LINE BLIND | 0.5 | 10 | 4 |  | CL.150, SPECTACLE BLIND | ASTM A240 TP316, SOUR SERVICE | RF | B16.48 | CL.150 | 10S | AS1S0A-FA
LINE BLINDS | LINE BLIND | 0.5 | 10 | 6 |  | CL.150, SPECTACLE BLIND | ASTM A240 TP316, SOUR SERVICE | RF | B16.48 | CL.150 | 10S | AS1S0A-FA
LINE BLINDS | LINE BLIND | 0.5 | 10 | 8 |  | CL.150, SPECTACLE BLIND | ASTM A240 TP316, SOUR SERVICE | RF | B16.48 | CL.150 | 10S | AS1S0A-FA
LINE BLINDS | LINE BLIND | 0.5 | 10 | 10 |  | CL.150, SPECTACLE BLIND | ASTM A240 TP316, SOUR SERVICE | RF | B16.48 | CL.150 | 10S | AS1S0A-FA
LINE BLINDS | LINE BLIND | 12 | 24 | 12 |  | CL.150, SPADE & SPACER | ASTM A240 TP316, SOUR SERVICE | RF | B16.48 | CL.150 | 10S | AS1S0A-FA
LINE BLINDS | LINE BLIND | 12 | 24 | 14 |  | CL.150, SPADE & SPACER | ASTM A240 TP316, SOUR SERVICE | RF | B16.48 | CL.150 | 10S | AS1S0A-FA
LINE BLINDS | LINE BLIND | 12 | 24 | 16 |  | CL.150, SPADE & SPACER | ASTM A240 TP316, SOUR SERVICE | RF | B16.48 | CL.150 | 10S | AS1S0A-FA
LINE BLINDS | LINE BLIND | 12 | 24 | 18 |  | CL.150, SPADE & SPACER | ASTM A240 TP316, SOUR SERVICE | RF | B16.48 | CL.150 | 10S | AS1S0A-FA
LINE BLINDS | LINE BLIND | 12 | 24 | 20 |  | CL.150, SPADE & SPACER | ASTM A240 TP316, SOUR SERVICE | RF | B16.48 | CL.150 | 10S | AS1S0A-FA
LINE BLINDS | LINE BLIND | 12 | 24 | 24 |  | CL.150, SPADE & SPACER | ASTM A240 TP316, SOUR SERVICE | RF | B16.48 | CL.150 | 10S | AS1S0A-FA
GASKETS | GASKET | 0.5 | 24 | 0.5 |  | CL.150, SPIRAL WOUND, 4.5MM THK. | SP. WINDING + INNER RING: SS316, FILLER: GRAPHITE, SS316 OUTER RING, LOW STRESS, SOUR SERVICE | - | B16.20/ B16.5 | CL.150 | 80S | AS1S0A-FA
GASKETS | GASKET | 0.5 | 24 | 0.8 |  | CL.150, SPIRAL WOUND, 4.5MM THK. | SP. WINDING + INNER RING: SS316, FILLER: GRAPHITE, SS316 OUTER RING, LOW STRESS, SOUR SERVICE | - | B16.20/ B16.5 | CL.150 | 80S | AS1S0A-FA
GASKETS | GASKET | 0.5 | 24 | 1 |  | CL.150, SPIRAL WOUND, 4.5MM THK. | SP. WINDING + INNER RING: SS316, FILLER: GRAPHITE, SS316 OUTER RING, LOW STRESS, SOUR SERVICE | - | B16.20/ B16.5 | CL.150 | 80S | AS1S0A-FA
GASKETS | GASKET | 0.5 | 24 | 1.5 |  | CL.150, SPIRAL WOUND, 4.5MM THK. | SP. WINDING + INNER RING: SS316, FILLER: GRAPHITE, SS316 OUTER RING, LOW STRESS, SOUR SERVICE | - | B16.20/ B16.5 | CL.150 | 80S | AS1S0A-FA
GASKETS | GASKET | 0.5 | 24 | 2 |  | CL.150, SPIRAL WOUND, 4.5MM THK. | SP. WINDING + INNER RING: SS316, FILLER: GRAPHITE, SS316 OUTER RING, LOW STRESS, SOUR SERVICE | - | B16.20/ B16.5 | CL.150 | 40S | AS1S0A-FA
GASKETS | GASKET | 0.5 | 24 | 3 |  | CL.150, SPIRAL WOUND, 4.5MM THK. | SP. WINDING + INNER RING: SS316, FILLER: GRAPHITE, SS316 OUTER RING, LOW STRESS, SOUR SERVICE | - | B16.20/ B16.5 | CL.150 | 10S | AS1S0A-FA
GASKETS | GASKET | 0.5 | 24 | 4 |  | CL.150, SPIRAL WOUND, 4.5MM THK. | SP. WINDING + INNER RING: SS316, FILLER: GRAPHITE, SS316 OUTER RING, LOW STRESS, SOUR SERVICE | - | B16.20/ B16.5 | CL.150 | 10S | AS1S0A-FA
GASKETS | GASKET | 0.5 | 24 | 6 |  | CL.150, SPIRAL WOUND, 4.5MM THK. | SP. WINDING + INNER RING: SS316, FILLER: GRAPHITE, SS316 OUTER RING, LOW STRESS, SOUR SERVICE | - | B16.20/ B16.5 | CL.150 | 10S | AS1S0A-FA
GASKETS | GASKET | 0.5 | 24 | 8 |  | CL.150, SPIRAL WOUND, 4.5MM THK. | SP. WINDING + INNER RING: SS316, FILLER: GRAPHITE, SS316 OUTER RING, LOW STRESS, SOUR SERVICE | - | B16.20/ B16.5 | CL.150 | 10S | AS1S0A-FA
GASKETS | GASKET | 0.5 | 24 | 10 |  | CL.150, SPIRAL WOUND, 4.5MM THK. | SP. WINDING + INNER RING: SS316, FILLER: GRAPHITE, SS316 OUTER RING, LOW STRESS, SOUR SERVICE | - | B16.20/ B16.5 | CL.150 | 10S | AS1S0A-FA
GASKETS | GASKET | 0.5 | 24 | 12 |  | CL.150, SPIRAL WOUND, 4.5MM THK. | SP. WINDING + INNER RING: SS316, FILLER: GRAPHITE, SS316 OUTER RING, LOW STRESS, SOUR SERVICE | - | B16.20/ B16.5 | CL.150 | 10S | AS1S0A-FA
GASKETS | GASKET | 0.5 | 24 | 14 |  | CL.150, SPIRAL WOUND, 4.5MM THK. | SP. WINDING + INNER RING: SS316, FILLER: GRAPHITE, SS316 OUTER RING, LOW STRESS, SOUR SERVICE | - | B16.20/ B16.5 | CL.150 | 10S | AS1S0A-FA
GASKETS | GASKET | 0.5 | 24 | 16 |  | CL.150, SPIRAL WOUND, 4.5MM THK. | SP. WINDING + INNER RING: SS316, FILLER: GRAPHITE, SS316 OUTER RING, LOW STRESS, SOUR SERVICE | - | B16.20/ B16.5 | CL.150 | 10S | AS1S0A-FA
GASKETS | GASKET | 0.5 | 24 | 18 |  | CL.150, SPIRAL WOUND, 4.5MM THK. | SP. WINDING + INNER RING: SS316, FILLER: GRAPHITE, SS316 OUTER RING, LOW STRESS, SOUR SERVICE | - | B16.20/ B16.5 | CL.150 | 10S | AS1S0A-FA
GASKETS | GASKET | 0.5 | 24 | 20 |  | CL.150, SPIRAL WOUND, 4.5MM THK. | SP. WINDING + INNER RING: SS316, FILLER: GRAPHITE, SS316 OUTER RING, LOW STRESS, SOUR SERVICE | - | B16.20/ B16.5 | CL.150 | 10S | AS1S0A-FA
GASKETS | GASKET | 0.5 | 24 | 24 |  | CL.150, SPIRAL WOUND, 4.5MM THK. | SP. WINDING + INNER RING: SS316, FILLER: GRAPHITE, SS316 OUTER RING, LOW STRESS, SOUR SERVICE | - | B16.20/ B16.5 | CL.150 | 10S | AS1S0A-FA
GASKETS | GASKET | 0.5 | 24 | 0.5 |  | CL.300, SPIRAL WOUND, 4.5MM THK. | SP. WINDING + INNER RING: SS316, FILLER: GRAPHITE, SS316 OUTER RING, SOUR SERVICE | - | B16.20/ B16.5 | CL.300 | 80S | AS1S0A-FA
GASKETS | GASKET | 0.5 | 24 | 0.8 |  | CL.300, SPIRAL WOUND, 4.5MM THK. | SP. WINDING + INNER RING: SS316, FILLER: GRAPHITE, SS316 OUTER RING, SOUR SERVICE | - | B16.20/ B16.5 | CL.300 | 80S | AS1S0A-FA
GASKETS | GASKET | 0.5 | 24 | 1 |  | CL.300, SPIRAL WOUND, 4.5MM THK. | SP. WINDING + INNER RING: SS316, FILLER: GRAPHITE, SS316 OUTER RING, SOUR SERVICE | - | B16.20/ B16.5 | CL.300 | 80S | AS1S0A-FA
GASKETS | GASKET | 0.5 | 24 | 1.5 |  | CL.300, SPIRAL WOUND, 4.5MM THK. | SP. WINDING + INNER RING: SS316, FILLER: GRAPHITE, SS316 OUTER RING, SOUR SERVICE | - | B16.20/ B16.5 | CL.300 | 80S | AS1S0A-FA
GASKETS | GASKET | 0.5 | 24 | 2 |  | CL.300, SPIRAL WOUND, 4.5MM THK. | SP. WINDING + INNER RING: SS316, FILLER: GRAPHITE, SS316 OUTER RING, SOUR SERVICE | - | B16.20/ B16.5 | CL.300 | 40S | AS1S0A-FA
GASKETS | GASKET | 0.5 | 24 | 3 |  | CL.300, SPIRAL WOUND, 4.5MM THK. | SP. WINDING + INNER RING: SS316, FILLER: GRAPHITE, SS316 OUTER RING, SOUR SERVICE | - | B16.20/ B16.5 | CL.300 | 10S | AS1S0A-FA
GASKETS | GASKET | 0.5 | 24 | 4 |  | CL.300, SPIRAL WOUND, 4.5MM THK. | SP. WINDING + INNER RING: SS316, FILLER: GRAPHITE, SS316 OUTER RING, SOUR SERVICE | - | B16.20/ B16.5 | CL.300 | 10S | AS1S0A-FA
GASKETS | GASKET | 0.5 | 24 | 6 |  | CL.300, SPIRAL WOUND, 4.5MM THK. | SP. WINDING + INNER RING: SS316, FILLER: GRAPHITE, SS316 OUTER RING, SOUR SERVICE | - | B16.20/ B16.5 | CL.300 | 10S | AS1S0A-FA
GASKETS | GASKET | 0.5 | 24 | 8 |  | CL.300, SPIRAL WOUND, 4.5MM THK. | SP. WINDING + INNER RING: SS316, FILLER: GRAPHITE, SS316 OUTER RING, SOUR SERVICE | - | B16.20/ B16.5 | CL.300 | 10S | AS1S0A-FA
GASKETS | GASKET | 0.5 | 24 | 10 |  | CL.300, SPIRAL WOUND, 4.5MM THK. | SP. WINDING + INNER RING: SS316, FILLER: GRAPHITE, SS316 OUTER RING, SOUR SERVICE | - | B16.20/ B16.5 | CL.300 | 10S | AS1S0A-FA
GASKETS | GASKET | 0.5 | 24 | 12 |  | CL.300, SPIRAL WOUND, 4.5MM THK. | SP. WINDING + INNER RING: SS316, FILLER: GRAPHITE, SS316 OUTER RING, SOUR SERVICE | - | B16.20/ B16.5 | CL.300 | 10S | AS1S0A-FA
GASKETS | GASKET | 0.5 | 24 | 14 |  | CL.300, SPIRAL WOUND, 4.5MM THK. | SP. WINDING + INNER RING: SS316, FILLER: GRAPHITE, SS316 OUTER RING, SOUR SERVICE | - | B16.20/ B16.5 | CL.300 | 10S | AS1S0A-FA
GASKETS | GASKET | 0.5 | 24 | 16 |  | CL.300, SPIRAL WOUND, 4.5MM THK. | SP. WINDING + INNER RING: SS316, FILLER: GRAPHITE, SS316 OUTER RING, SOUR SERVICE | - | B16.20/ B16.5 | CL.300 | 10S | AS1S0A-FA
GASKETS | GASKET | 0.5 | 24 | 18 |  | CL.300, SPIRAL WOUND, 4.5MM THK. | SP. WINDING + INNER RING: SS316, FILLER: GRAPHITE, SS316 OUTER RING, SOUR SERVICE | - | B16.20/ B16.5 | CL.300 | 10S | AS1S0A-FA
GASKETS | GASKET | 0.5 | 24 | 20 |  | CL.300, SPIRAL WOUND, 4.5MM THK. | SP. WINDING + INNER RING: SS316, FILLER: GRAPHITE, SS316 OUTER RING, SOUR SERVICE | - | B16.20/ B16.5 | CL.300 | 10S | AS1S0A-FA
GASKETS | GASKET | 0.5 | 24 | 24 |  | CL.300, SPIRAL WOUND, 4.5MM THK. | SP. WINDING + INNER RING: SS316, FILLER: GRAPHITE, SS316 OUTER RING, SOUR SERVICE | - | B16.20/ B16.5 | CL.300 | 10S | AS1S0A-FA
BOLTS | STUD BOLT & NUTS | 0.5 | 24 | 0.5 |  | STUD BOLT C/W 2 HEAVY HEX. NUTS | STUD: ASTM A320 GR. L7, ASTM A194 GR. 7 | - | B18.2.1/ B18.2.2 | - | 80S | AS1S0A-FA
BOLTS | STUD BOLT & NUTS | 0.5 | 24 | 0.8 |  | STUD BOLT C/W 2 HEAVY HEX. NUTS | STUD: ASTM A320 GR. L7, ASTM A194 GR. 7 | - | B18.2.1/ B18.2.2 | - | 80S | AS1S0A-FA
BOLTS | STUD BOLT & NUTS | 0.5 | 24 | 1 |  | STUD BOLT C/W 2 HEAVY HEX. NUTS | STUD: ASTM A320 GR. L7, ASTM A194 GR. 7 | - | B18.2.1/ B18.2.2 | - | 80S | AS1S0A-FA
BOLTS | STUD BOLT & NUTS | 0.5 | 24 | 1.5 |  | STUD BOLT C/W 2 HEAVY HEX. NUTS | STUD: ASTM A320 GR. L7, ASTM A194 GR. 7 | - | B18.2.1/ B18.2.2 | - | 80S | AS1S0A-FA
BOLTS | STUD BOLT & NUTS | 0.5 | 24 | 2 |  | STUD BOLT C/W 2 HEAVY HEX. NUTS | STUD: ASTM A320 GR. L7, ASTM A194 GR. 7 | - | B18.2.1/ B18.2.2 | - | 40S | AS1S0A-FA
BOLTS | STUD BOLT & NUTS | 0.5 | 24 | 3 |  | STUD BOLT C/W 2 HEAVY HEX. NUTS | STUD: ASTM A320 GR. L7, ASTM A194 GR. 7 | - | B18.2.1/ B18.2.2 | - | 10S | AS1S0A-FA
BOLTS | STUD BOLT & NUTS | 0.5 | 24 | 4 |  | STUD BOLT C/W 2 HEAVY HEX. NUTS | STUD: ASTM A320 GR. L7, ASTM A194 GR. 7 | - | B18.2.1/ B18.2.2 | - | 10S | AS1S0A-FA
BOLTS | STUD BOLT & NUTS | 0.5 | 24 | 6 |  | STUD BOLT C/W 2 HEAVY HEX. NUTS | STUD: ASTM A320 GR. L7, ASTM A194 GR. 7 | - | B18.2.1/ B18.2.2 | - | 10S | AS1S0A-FA
BOLTS | STUD BOLT & NUTS | 0.5 | 24 | 8 |  | STUD BOLT C/W 2 HEAVY HEX. NUTS | STUD: ASTM A320 GR. L7, ASTM A194 GR. 7 | - | B18.2.1/ B18.2.2 | - | 10S | AS1S0A-FA
BOLTS | STUD BOLT & NUTS | 0.5 | 24 | 10 |  | STUD BOLT C/W 2 HEAVY HEX. NUTS | STUD: ASTM A320 GR. L7, ASTM A194 GR. 7 | - | B18.2.1/ B18.2.2 | - | 10S | AS1S0A-FA
BOLTS | STUD BOLT & NUTS | 0.5 | 24 | 12 |  | STUD BOLT C/W 2 HEAVY HEX. NUTS | STUD: ASTM A320 GR. L7, ASTM A194 GR. 7 | - | B18.2.1/ B18.2.2 | - | 10S | AS1S0A-FA
BOLTS | STUD BOLT & NUTS | 0.5 | 24 | 14 |  | STUD BOLT C/W 2 HEAVY HEX. NUTS | STUD: ASTM A320 GR. L7, ASTM A194 GR. 7 | - | B18.2.1/ B18.2.2 | - | 10S | AS1S0A-FA
BOLTS | STUD BOLT & NUTS | 0.5 | 24 | 16 |  | STUD BOLT C/W 2 HEAVY HEX. NUTS | STUD: ASTM A320 GR. L7, ASTM A194 GR. 7 | - | B18.2.1/ B18.2.2 | - | 10S | AS1S0A-FA
BOLTS | STUD BOLT & NUTS | 0.5 | 24 | 18 |  | STUD BOLT C/W 2 HEAVY HEX. NUTS | STUD: ASTM A320 GR. L7, ASTM A194 GR. 7 | - | B18.2.1/ B18.2.2 | - | 10S | AS1S0A-FA
BOLTS | STUD BOLT & NUTS | 0.5 | 24 | 20 |  | STUD BOLT C/W 2 HEAVY HEX. NUTS | STUD: ASTM A320 GR. L7, ASTM A194 GR. 7 | - | B18.2.1/ B18.2.2 | - | 10S | AS1S0A-FA
BOLTS | STUD BOLT & NUTS | 0.5 | 24 | 24 |  | STUD BOLT C/W 2 HEAVY HEX. NUTS | STUD: ASTM A320 GR. L7, ASTM A194 GR. 7 | - | B18.2.1/ B18.2.2 | - | 10S | AS1S0A-FA
VALVES (NOTE -51,81) | CHECK | 2 | 24 | 2 |  | CL.150, DUAL PLATE, TYPE A, RF DOUBLE FLGD TO B16.5,SOUR SERVICE | BODY: ASTM A351- CF8M TRIM: SS316+HF | RF | API 594 | CL.150 | 40S | AS1S0A-FA
VALVES (NOTE -51,81) | CHECK | 2 | 24 | 3 |  | CL.150, DUAL PLATE, TYPE A, RF DOUBLE FLGD TO B16.5,SOUR SERVICE | BODY: ASTM A351- CF8M TRIM: SS316+HF | RF | API 594 | CL.150 | 10S | AS1S0A-FA
VALVES (NOTE -51,81) | CHECK | 2 | 24 | 4 |  | CL.150, DUAL PLATE, TYPE A, RF DOUBLE FLGD TO B16.5,SOUR SERVICE | BODY: ASTM A351- CF8M TRIM: SS316+HF | RF | API 594 | CL.150 | 10S | AS1S0A-FA
VALVES (NOTE -51,81) | CHECK | 2 | 24 | 6 |  | CL.150, DUAL PLATE, TYPE A, RF DOUBLE FLGD TO B16.5,SOUR SERVICE | BODY: ASTM A351- CF8M TRIM: SS316+HF | RF | API 594 | CL.150 | 10S | AS1S0A-FA
VALVES (NOTE -51,81) | CHECK | 2 | 24 | 8 |  | CL.150, DUAL PLATE, TYPE A, RF DOUBLE FLGD TO B16.5,SOUR SERVICE | BODY: ASTM A351- CF8M TRIM: SS316+HF | RF | API 594 | CL.150 | 10S | AS1S0A-FA
VALVES (NOTE -51,81) | CHECK | 2 | 24 | 10 |  | CL.150, DUAL PLATE, TYPE A, RF DOUBLE FLGD TO B16.5,SOUR SERVICE | BODY: ASTM A351- CF8M TRIM: SS316+HF | RF | API 594 | CL.150 | 10S | AS1S0A-FA
VALVES (NOTE -51,81) | CHECK | 2 | 24 | 12 |  | CL.150, DUAL PLATE, TYPE A, RF DOUBLE FLGD TO B16.5,SOUR SERVICE | BODY: ASTM A351- CF8M TRIM: SS316+HF | RF | API 594 | CL.150 | 10S | AS1S0A-FA
VALVES (NOTE -51,81) | CHECK | 2 | 24 | 14 |  | CL.150, DUAL PLATE, TYPE A, RF DOUBLE FLGD TO B16.5,SOUR SERVICE | BODY: ASTM A351- CF8M TRIM: SS316+HF | RF | API 594 | CL.150 | 10S | AS1S0A-FA
VALVES (NOTE -51,81) | CHECK | 2 | 24 | 16 |  | CL.150, DUAL PLATE, TYPE A, RF DOUBLE FLGD TO B16.5,SOUR SERVICE | BODY: ASTM A351- CF8M TRIM: SS316+HF | RF | API 594 | CL.150 | 10S | AS1S0A-FA
VALVES (NOTE -51,81) | CHECK | 2 | 24 | 18 |  | CL.150, DUAL PLATE, TYPE A, RF DOUBLE FLGD TO B16.5,SOUR SERVICE | BODY: ASTM A351- CF8M TRIM: SS316+HF | RF | API 594 | CL.150 | 10S | AS1S0A-FA
VALVES (NOTE -51,81) | CHECK | 2 | 24 | 20 |  | CL.150, DUAL PLATE, TYPE A, RF DOUBLE FLGD TO B16.5,SOUR SERVICE | BODY: ASTM A351- CF8M TRIM: SS316+HF | RF | API 594 | CL.150 | 10S | AS1S0A-FA
VALVES (NOTE -51,81) | CHECK | 2 | 24 | 24 |  | CL.150, DUAL PLATE, TYPE A, RF DOUBLE FLGD TO B16.5,SOUR SERVICE | BODY: ASTM A351- CF8M TRIM: SS316+HF | RF | API 594 | CL.150 | 10S | AS1S0A-FA
VALVES (NOTE -51,81) | CHECK | 2 | 24 | 2 |  | CL.150, SWING CHECK FLGD TO B16.5, SOUR SERVICE | BODY: ASTM A351- CF8M TRIM: SS316+HF | RF | API 6D | CL.150 | 40S | AS1S0A-FA
VALVES (NOTE -51,81) | CHECK | 2 | 24 | 3 |  | CL.150, SWING CHECK FLGD TO B16.5, SOUR SERVICE | BODY: ASTM A351- CF8M TRIM: SS316+HF | RF | API 6D | CL.150 | 10S | AS1S0A-FA
VALVES (NOTE -51,81) | CHECK | 2 | 24 | 4 |  | CL.150, SWING CHECK FLGD TO B16.5, SOUR SERVICE | BODY: ASTM A351- CF8M TRIM: SS316+HF | RF | API 6D | CL.150 | 10S | AS1S0A-FA
VALVES (NOTE -51,81) | CHECK | 2 | 24 | 6 |  | CL.150, SWING CHECK FLGD TO B16.5, SOUR SERVICE | BODY: ASTM A351- CF8M TRIM: SS316+HF | RF | API 6D | CL.150 | 10S | AS1S0A-FA
VALVES (NOTE -51,81) | CHECK | 2 | 24 | 8 |  | CL.150, SWING CHECK FLGD TO B16.5, SOUR SERVICE | BODY: ASTM A351- CF8M TRIM: SS316+HF | RF | API 6D | CL.150 | 10S | AS1S0A-FA
VALVES (NOTE -51,81) | CHECK | 2 | 24 | 10 |  | CL.150, SWING CHECK FLGD TO B16.5, SOUR SERVICE | BODY: ASTM A351- CF8M TRIM: SS316+HF | RF | API 6D | CL.150 | 10S | AS1S0A-FA
VALVES (NOTE -51,81) | CHECK | 2 | 24 | 12 |  | CL.150, SWING CHECK FLGD TO B16.5, SOUR SERVICE | BODY: ASTM A351- CF8M TRIM: SS316+HF | RF | API 6D | CL.150 | 10S | AS1S0A-FA
VALVES (NOTE -51,81) | CHECK | 2 | 24 | 14 |  | CL.150, SWING CHECK FLGD TO B16.5, SOUR SERVICE | BODY: ASTM A351- CF8M TRIM: SS316+HF | RF | API 6D | CL.150 | 10S | AS1S0A-FA
VALVES (NOTE -51,81) | CHECK | 2 | 24 | 16 |  | CL.150, SWING CHECK FLGD TO B16.5, SOUR SERVICE | BODY: ASTM A351- CF8M TRIM: SS316+HF | RF | API 6D | CL.150 | 10S | AS1S0A-FA
VALVES (NOTE -51,81) | CHECK | 2 | 24 | 18 |  | CL.150, SWING CHECK FLGD TO B16.5, SOUR SERVICE | BODY: ASTM A351- CF8M TRIM: SS316+HF | RF | API 6D | CL.150 | 10S | AS1S0A-FA
VALVES (NOTE -51,81) | CHECK | 2 | 24 | 20 |  | CL.150, SWING CHECK FLGD TO B16.5, SOUR SERVICE | BODY: ASTM A351- CF8M TRIM: SS316+HF | RF | API 6D | CL.150 | 10S | AS1S0A-FA
VALVES (NOTE -51,81) | CHECK | 2 | 24 | 24 |  | CL.150, SWING CHECK FLGD TO B16.5, SOUR SERVICE | BODY: ASTM A351- CF8M TRIM: SS316+HF | RF | API 6D | CL.150 | 10S | AS1S0A-FA
VALVES (NOTE -51,81) | GATE | 2 | 24 | 2 |  | CL.150, FLGD TO B16.5, FLEXIBLE WEDGE, STD PORT, OS & Y, BOLTED BONNET, HANDWHEEL / GEAR, SOUR SERVICE | BODY: ASTM A351- CF8M TRIM: SS316+HF | RF | API 600 + ASME B16.34 | CL.150 | 40S | AS1S0A-FA
VALVES (NOTE -51,81) | GATE | 2 | 24 | 3 |  | CL.150, FLGD TO B16.5, FLEXIBLE WEDGE, STD PORT, OS & Y, BOLTED BONNET, HANDWHEEL / GEAR, SOUR SERVICE | BODY: ASTM A351- CF8M TRIM: SS316+HF | RF | API 600 + ASME B16.34 | CL.150 | 10S | AS1S0A-FA
VALVES (NOTE -51,81) | GATE | 2 | 24 | 4 |  | CL.150, FLGD TO B16.5, FLEXIBLE WEDGE, STD PORT, OS & Y, BOLTED BONNET, HANDWHEEL / GEAR, SOUR SERVICE | BODY: ASTM A351- CF8M TRIM: SS316+HF | RF | API 600 + ASME B16.34 | CL.150 | 10S | AS1S0A-FA
VALVES (NOTE -51,81) | GATE | 2 | 24 | 6 |  | CL.150, FLGD TO B16.5, FLEXIBLE WEDGE, STD PORT, OS & Y, BOLTED BONNET, HANDWHEEL / GEAR, SOUR SERVICE | BODY: ASTM A351- CF8M TRIM: SS316+HF | RF | API 600 + ASME B16.34 | CL.150 | 10S | AS1S0A-FA
VALVES (NOTE -51,81) | GATE | 2 | 24 | 8 |  | CL.150, FLGD TO B16.5, FLEXIBLE WEDGE, STD PORT, OS & Y, BOLTED BONNET, HANDWHEEL / GEAR, SOUR SERVICE | BODY: ASTM A351- CF8M TRIM: SS316+HF | RF | API 600 + ASME B16.34 | CL.150 | 10S | AS1S0A-FA
VALVES (NOTE -51,81) | GATE | 2 | 24 | 10 |  | CL.150, FLGD TO B16.5, FLEXIBLE WEDGE, STD PORT, OS & Y, BOLTED BONNET, HANDWHEEL / GEAR, SOUR SERVICE | BODY: ASTM A351- CF8M TRIM: SS316+HF | RF | API 600 + ASME B16.34 | CL.150 | 10S | AS1S0A-FA
VALVES (NOTE -51,81) | GATE | 2 | 24 | 12 |  | CL.150, FLGD TO B16.5, FLEXIBLE WEDGE, STD PORT, OS & Y, BOLTED BONNET, HANDWHEEL / GEAR, SOUR SERVICE | BODY: ASTM A351- CF8M TRIM: SS316+HF | RF | API 600 + ASME B16.34 | CL.150 | 10S | AS1S0A-FA
VALVES (NOTE -51,81) | GATE | 2 | 24 | 14 |  | CL.150, FLGD TO B16.5, FLEXIBLE WEDGE, STD PORT, OS & Y, BOLTED BONNET, HANDWHEEL / GEAR, SOUR SERVICE | BODY: ASTM A351- CF8M TRIM: SS316+HF | RF | API 600 + ASME B16.34 | CL.150 | 10S | AS1S0A-FA
VALVES (NOTE -51,81) | GATE | 2 | 24 | 16 |  | CL.150, FLGD TO B16.5, FLEXIBLE WEDGE, STD PORT, OS & Y, BOLTED BONNET, HANDWHEEL / GEAR, SOUR SERVICE | BODY: ASTM A351- CF8M TRIM: SS316+HF | RF | API 600 + ASME B16.34 | CL.150 | 10S | AS1S0A-FA
VALVES (NOTE -51,81) | GATE | 2 | 24 | 18 |  | CL.150, FLGD TO B16.5, FLEXIBLE WEDGE, STD PORT, OS & Y, BOLTED BONNET, HANDWHEEL / GEAR, SOUR SERVICE | BODY: ASTM A351- CF8M TRIM: SS316+HF | RF | API 600 + ASME B16.34 | CL.150 | 10S | AS1S0A-FA
VALVES (NOTE -51,81) | GATE | 2 | 24 | 20 |  | CL.150, FLGD TO B16.5, FLEXIBLE WEDGE, STD PORT, OS & Y, BOLTED BONNET, HANDWHEEL / GEAR, SOUR SERVICE | BODY: ASTM A351- CF8M TRIM: SS316+HF | RF | API 600 + ASME B16.34 | CL.150 | 10S | AS1S0A-FA
VALVES (NOTE -51,81) | GATE | 2 | 24 | 24 |  | CL.150, FLGD TO B16.5, FLEXIBLE WEDGE, STD PORT, OS & Y, BOLTED BONNET, HANDWHEEL / GEAR, SOUR SERVICE | BODY: ASTM A351- CF8M TRIM: SS316+HF | RF | API 600 + ASME B16.34 | CL.150 | 10S | AS1S0A-FA
VALVES (NOTE -51,81) | GLOBE | 2 | 12 | 2 |  | CL.150, FLGD TO B16.5, SWIVEL PLUG DISC, OS & Y, BOLTED BONNET, HANDWHEEL / GEAR,SOUR SERVICE | BODY: ASTM A351- CF8M TRIM: SS316+HF | RF | API 623 + ASME B16.34 | CL.150 | 40S | AS1S0A-FA
VALVES (NOTE -51,81) | GLOBE | 2 | 12 | 3 |  | CL.150, FLGD TO B16.5, SWIVEL PLUG DISC, OS & Y, BOLTED BONNET, HANDWHEEL / GEAR,SOUR SERVICE | BODY: ASTM A351- CF8M TRIM: SS316+HF | RF | API 623 + ASME B16.34 | CL.150 | 10S | AS1S0A-FA
VALVES (NOTE -51,81) | GLOBE | 2 | 12 | 4 |  | CL.150, FLGD TO B16.5, SWIVEL PLUG DISC, OS & Y, BOLTED BONNET, HANDWHEEL / GEAR,SOUR SERVICE | BODY: ASTM A351- CF8M TRIM: SS316+HF | RF | API 623 + ASME B16.34 | CL.150 | 10S | AS1S0A-FA
VALVES (NOTE -51,81) | GLOBE | 2 | 12 | 6 |  | CL.150, FLGD TO B16.5, SWIVEL PLUG DISC, OS & Y, BOLTED BONNET, HANDWHEEL / GEAR,SOUR SERVICE | BODY: ASTM A351- CF8M TRIM: SS316+HF | RF | API 623 + ASME B16.34 | CL.150 | 10S | AS1S0A-FA
VALVES (NOTE -51,81) | GLOBE | 2 | 12 | 8 |  | CL.150, FLGD TO B16.5, SWIVEL PLUG DISC, OS & Y, BOLTED BONNET, HANDWHEEL / GEAR,SOUR SERVICE | BODY: ASTM A351- CF8M TRIM: SS316+HF | RF | API 623 + ASME B16.34 | CL.150 | 10S | AS1S0A-FA
VALVES (NOTE -51,81) | GLOBE | 2 | 12 | 10 |  | CL.150, FLGD TO B16.5, SWIVEL PLUG DISC, OS & Y, BOLTED BONNET, HANDWHEEL / GEAR,SOUR SERVICE | BODY: ASTM A351- CF8M TRIM: SS316+HF | RF | API 623 + ASME B16.34 | CL.150 | 10S | AS1S0A-FA
VALVES (NOTE -51,81) | GLOBE | 2 | 12 | 12 |  | CL.150, FLGD TO B16.5, SWIVEL PLUG DISC, OS & Y, BOLTED BONNET, HANDWHEEL / GEAR,SOUR SERVICE | BODY: ASTM A351- CF8M TRIM: SS316+HF | RF | API 623 + ASME B16.34 | CL.150 | 10S | AS1S0A-FA
VALVES (NOTE -51,81) | BUTTERFLY | 14 | 24 | 14 |  | CL.150, TRIPLE OFFSET, DOUBLE FLGD TO B16.5 , GEAR,SOUR SERVICE | BODY: ASTM A351- CF8M TRIM & SEAT: :SS316+HF | RF | API 609, CAT.B | CL.150 | 10S | AS1S0A-FA
VALVES (NOTE -51,81) | BUTTERFLY | 14 | 24 | 16 |  | CL.150, TRIPLE OFFSET, DOUBLE FLGD TO B16.5 , GEAR,SOUR SERVICE | BODY: ASTM A351- CF8M TRIM & SEAT: :SS316+HF | RF | API 609, CAT.B | CL.150 | 10S | AS1S0A-FA
VALVES (NOTE -51,81) | BUTTERFLY | 14 | 24 | 18 |  | CL.150, TRIPLE OFFSET, DOUBLE FLGD TO B16.5 , GEAR,SOUR SERVICE | BODY: ASTM A351- CF8M TRIM & SEAT: :SS316+HF | RF | API 609, CAT.B | CL.150 | 10S | AS1S0A-FA
VALVES (NOTE -51,81) | BUTTERFLY | 14 | 24 | 20 |  | CL.150, TRIPLE OFFSET, DOUBLE FLGD TO B16.5 , GEAR,SOUR SERVICE | BODY: ASTM A351- CF8M TRIM & SEAT: :SS316+HF | RF | API 609, CAT.B | CL.150 | 10S | AS1S0A-FA
VALVES (NOTE -51,81) | BUTTERFLY | 14 | 24 | 24 |  | CL.150, TRIPLE OFFSET, DOUBLE FLGD TO B16.5 , GEAR,SOUR SERVICE | BODY: ASTM A351- CF8M TRIM & SEAT: :SS316+HF | RF | API 609, CAT.B | CL.150 | 10S | AS1S0A-FA
VALVES (NOTE -51,81) | BALL | 8 | 24 | 8 |  | CL.150, FLGD TO B16.5, REDUCED BORE, TRUNNION MOUNTED, GEAR, SOUR SERVICE | BODY: ASTM A351- CF8M TRIM: SS316 SEAT: RPTFE | RF | API 6D | CL.150 | 10S | AS1S0A-FA
VALVES (NOTE -51,81) | BALL | 8 | 24 | 10 |  | CL.150, FLGD TO B16.5, REDUCED BORE, TRUNNION MOUNTED, GEAR, SOUR SERVICE | BODY: ASTM A351- CF8M TRIM: SS316 SEAT: RPTFE | RF | API 6D | CL.150 | 10S | AS1S0A-FA
VALVES (NOTE -51,81) | BALL | 8 | 24 | 12 |  | CL.150, FLGD TO B16.5, REDUCED BORE, TRUNNION MOUNTED, GEAR, SOUR SERVICE | BODY: ASTM A351- CF8M TRIM: SS316 SEAT: RPTFE | RF | API 6D | CL.150 | 10S | AS1S0A-FA
VALVES (NOTE -51,81) | BALL | 8 | 24 | 14 |  | CL.150, FLGD TO B16.5, REDUCED BORE, TRUNNION MOUNTED, GEAR, SOUR SERVICE | BODY: ASTM A351- CF8M TRIM: SS316 SEAT: RPTFE | RF | API 6D | CL.150 | 10S | AS1S0A-FA
VALVES (NOTE -51,81) | BALL | 8 | 24 | 16 |  | CL.150, FLGD TO B16.5, REDUCED BORE, TRUNNION MOUNTED, GEAR, SOUR SERVICE | BODY: ASTM A351- CF8M TRIM: SS316 SEAT: RPTFE | RF | API 6D | CL.150 | 10S | AS1S0A-FA
VALVES (NOTE -51,81) | BALL | 8 | 24 | 18 |  | CL.150, FLGD TO B16.5, REDUCED BORE, TRUNNION MOUNTED, GEAR, SOUR SERVICE | BODY: ASTM A351- CF8M TRIM: SS316 SEAT: RPTFE | RF | API 6D | CL.150 | 10S | AS1S0A-FA
VALVES (NOTE -51,81) | BALL | 8 | 24 | 20 |  | CL.150, FLGD TO B16.5, REDUCED BORE, TRUNNION MOUNTED, GEAR, SOUR SERVICE | BODY: ASTM A351- CF8M TRIM: SS316 SEAT: RPTFE | RF | API 6D | CL.150 | 10S | AS1S0A-FA
VALVES (NOTE -51,81) | BALL | 8 | 24 | 24 |  | CL.150, FLGD TO B16.5, REDUCED BORE, TRUNNION MOUNTED, GEAR, SOUR SERVICE | BODY: ASTM A351- CF8M TRIM: SS316 SEAT: RPTFE | RF | API 6D | CL.150 | 10S | AS1S0A-FA
VALVES (NOTE -51,81) | BALL | 2 | 4 | 2 |  | CL.150, FLGD TO B16.5, FULL BORE, FLOATING BALL, LEVER,SOUR SERVICE | BODY: ASTM A351- CF8M TRIM: SS316 SEAT: RPTFE | RF | API 6D | CL.150 | 40S | AS1S0A-FA
VALVES (NOTE -51,81) | BALL | 2 | 4 | 3 |  | CL.150, FLGD TO B16.5, FULL BORE, FLOATING BALL, LEVER,SOUR SERVICE | BODY: ASTM A351- CF8M TRIM: SS316 SEAT: RPTFE | RF | API 6D | CL.150 | 10S | AS1S0A-FA
VALVES (NOTE -51,81) | BALL | 2 | 4 | 4 |  | CL.150, FLGD TO B16.5, FULL BORE, FLOATING BALL, LEVER,SOUR SERVICE | BODY: ASTM A351- CF8M TRIM: SS316 SEAT: RPTFE | RF | API 6D | CL.150 | 10S | AS1S0A-FA
VALVES (NOTE -51,81) | BALL | 6 | 24 | 6 |  | CL.150, FLGD TO B16.5, FULL BORE, TRUNNION MOUNTED, GEAR, SOUR SERVICE | BODY: ASTM A351- CF8M TRIM: SS316 SEAT: RPTFE | RF | API 6D | CL.150 | 10S | AS1S0A-FA
VALVES (NOTE -51,81) | BALL | 6 | 24 | 8 |  | CL.150, FLGD TO B16.5, FULL BORE, TRUNNION MOUNTED, GEAR, SOUR SERVICE | BODY: ASTM A351- CF8M TRIM: SS316 SEAT: RPTFE | RF | API 6D | CL.150 | 10S | AS1S0A-FA
VALVES (NOTE -51,81) | BALL | 6 | 24 | 10 |  | CL.150, FLGD TO B16.5, FULL BORE, TRUNNION MOUNTED, GEAR, SOUR SERVICE | BODY: ASTM A351- CF8M TRIM: SS316 SEAT: RPTFE | RF | API 6D | CL.150 | 10S | AS1S0A-FA
VALVES (NOTE -51,81) | BALL | 6 | 24 | 12 |  | CL.150, FLGD TO B16.5, FULL BORE, TRUNNION MOUNTED, GEAR, SOUR SERVICE | BODY: ASTM A351- CF8M TRIM: SS316 SEAT: RPTFE | RF | API 6D | CL.150 | 10S | AS1S0A-FA
VALVES (NOTE -51,81) | BALL | 6 | 24 | 14 |  | CL.150, FLGD TO B16.5, FULL BORE, TRUNNION MOUNTED, GEAR, SOUR SERVICE | BODY: ASTM A351- CF8M TRIM: SS316 SEAT: RPTFE | RF | API 6D | CL.150 | 10S | AS1S0A-FA
VALVES (NOTE -51,81) | BALL | 6 | 24 | 16 |  | CL.150, FLGD TO B16.5, FULL BORE, TRUNNION MOUNTED, GEAR, SOUR SERVICE | BODY: ASTM A351- CF8M TRIM: SS316 SEAT: RPTFE | RF | API 6D | CL.150 | 10S | AS1S0A-FA
VALVES (NOTE -51,81) | BALL | 6 | 24 | 18 |  | CL.150, FLGD TO B16.5, FULL BORE, TRUNNION MOUNTED, GEAR, SOUR SERVICE | BODY: ASTM A351- CF8M TRIM: SS316 SEAT: RPTFE | RF | API 6D | CL.150 | 10S | AS1S0A-FA
VALVES (NOTE -51,81) | BALL | 6 | 24 | 20 |  | CL.150, FLGD TO B16.5, FULL BORE, TRUNNION MOUNTED, GEAR, SOUR SERVICE | BODY: ASTM A351- CF8M TRIM: SS316 SEAT: RPTFE | RF | API 6D | CL.150 | 10S | AS1S0A-FA
VALVES (NOTE -51,81) | BALL | 6 | 24 | 24 |  | CL.150, FLGD TO B16.5, FULL BORE, TRUNNION MOUNTED, GEAR, SOUR SERVICE | BODY: ASTM A351- CF8M TRIM: SS316 SEAT: RPTFE | RF | API 6D | CL.150 | 10S | AS1S0A-FA
VALVES (NOTE -51,81) | IDBB VALVE (FLG X FLG) | 0.8 | 2 | 0.8 |  | CL. 150, BALL TYPE BLOCK , REDUCING BODY DESIGN, FLOATING BALL AND ½” NEEDLE TYPE BLEED VALVE, LEVER OPERATED, SOUR SERVICE MIN.14MM BORE | BODY: ASTM A182 F316 / ASTM A351- CF8M TRIM: SS316 BALL SEAT: RPTFE BLEED VALVE: BODY- ASTM A182 F316, TRIM- SS316+HF | RF | API 6D + MANF STD | - | 80S | AS1S0A-FA
VALVES (NOTE -51,81) | IDBB VALVE (FLG X FLG) | 0.8 | 2 | 1 |  | CL. 150, BALL TYPE BLOCK , REDUCING BODY DESIGN, FLOATING BALL AND ½” NEEDLE TYPE BLEED VALVE, LEVER OPERATED, SOUR SERVICE MIN.14MM BORE | BODY: ASTM A182 F316 / ASTM A351- CF8M TRIM: SS316 BALL SEAT: RPTFE BLEED VALVE: BODY- ASTM A182 F316, TRIM- SS316+HF | RF | API 6D + MANF STD | - | 80S | AS1S0A-FA
VALVES (NOTE -51,81) | IDBB VALVE (FLG X FLG) | 0.8 | 2 | 1.5 |  | CL. 150, BALL TYPE BLOCK , REDUCING BODY DESIGN, FLOATING BALL AND ½” NEEDLE TYPE BLEED VALVE, LEVER OPERATED, SOUR SERVICE MIN.14MM BORE | BODY: ASTM A182 F316 / ASTM A351- CF8M TRIM: SS316 BALL SEAT: RPTFE BLEED VALVE: BODY- ASTM A182 F316, TRIM- SS316+HF | RF | API 6D + MANF STD | - | 80S | AS1S0A-FA
VALVES (NOTE -51,81) | IDBB VALVE (FLG X FLG) | 0.8 | 2 | 2 |  | CL. 150, BALL TYPE BLOCK , REDUCING BODY DESIGN, FLOATING BALL AND ½” NEEDLE TYPE BLEED VALVE, LEVER OPERATED, SOUR SERVICE MIN.14MM BORE | BODY: ASTM A182 F316 / ASTM A351- CF8M TRIM: SS316 BALL SEAT: RPTFE BLEED VALVE: BODY- ASTM A182 F316, TRIM- SS316+HF | RF | API 6D + MANF STD | - | 40S | AS1S0A-FA